## FieldData
Tollway Testing Form (TTF) 011
|  | Illinois Tollway | [5 empty] | 12/01/2020
Maturity - Field Data
| Project No.: |  |  | Tester: |  |  | Mix No.:
| Location: |  |  | Contractor: |  |  | Probe No.:
| Curve #: |  |  | Engineer: |  |  | T-TF Required:
Site No.:
Structural Unit Location:
Or Probe Location From STA: | [5 empty] | To STA:
Apparatus Used:
|  | Date | Time | Age (hours) | Air Temp (deg F)
0
Comments:
Maturity Meter
Temperature Sensor

## EXAMPLE
Tollway Testing Form (TTF) 011
|  |  | Illinois Tollway | [7 empty] | 12/01/2020
Maturity - Field Data
| Project No.: | I-20-2020 |  |  | Tester: | John Doe |  |  | Mix No.: | 2020
| Location: | I-294, MP 20.2 - 22.2 |  |  | Contractor: | Smooth Paving |  |  | Probe No.: | 2
| Curve #: | 1 |  |  | Engineer: | Jane Smith |  |  | T-TF Required: | 3020
| Site No.: |  |  | I-294
Structural Unit Location:
Or Probe Location From STA: |  |  |  | 2020+00 |  |  | To STA: | 2030+00
|  |  | Apparatus Used: | Temperature Sensor |  |  |  | Temperature Sensor
|  |  | Date | Time | Age (hours) | Air Temp (deg F) |  | Temp Reading (deg F) | T-TF at age (deg F-hr) | Sum T-TF (deg F-hr)
|  |  | 2020-07-09 | 8:00 | 0 | 78 |  | 68 | 0 | 0
|  |  | 2020-07-09 | 12:00 | 4 | 79 |  | 72 | 152 | 152
|  |  | 2020-07-09 | 16:00 | 8 | 82 |  | 75 | 166 | 318
|  |  | 2020-07-09 | 20:00 | 12 | 80 |  | 84 | 190 | 508
|  |  | 2020-07-10 | 0:00 | 16 | 76 |  | 85 | 210 | 718
|  |  | 2020-07-10 | 4:00 | 20 | 74 |  | 86 | 214 | 932
|  |  | 2020-07-10 | 8:00 | 24 | 78 |  | 85 | 214 | 1146
|  |  | 2020-07-10 | 12:00 | 28 | 82 |  | 90 | 222 | 1368
|  |  | 2020-07-10 | 16:00 | 32 | 80 |  | 95 | 242 | 1610
|  |  | 2020-07-10 | 20:00 | 36 | 78 |  | 95 | 252 | 1862
|  |  | 2020-07-11 | 0:00 | 40 | 75 |  | 97 | 256 | 2118
|  |  | 2020-07-11 | 4:00 | 44 | 78 |  | 92 | 250 | 2368
|  |  | 2020-07-11 | 8:00 | 48 | 80 |  | 89 | 234 | 2602
|  |  | 2020-07-11 | 12:00 | 52 | 84 |  | 88 | 226 | 2828
|  |  | 2020-07-11 | 16:00 | 56 | 85 |  | 86 | 220 | 3048
|  |  | 2020-07-11 | 20:00 | 60 | 82 |  | 85 | 214 | 3262
|  |  | 2020-07-12 | 0:00 | 64 | 76 |  | 82 | 206 | 3468
|  |  | 2020-07-12 | 4:00 | 68 | 72 |  | 80 | 196 | 3664
Comments:
Maturity Meter
Temperature Sensor
Example